## Sheet1
Mystery
Engineering ultimate tensile stress, MPa | 380.0794
True ultimate tensile stress, MPa | 722.5238
Engineering fracture stress, MPa | 187.1883
True fracture stress, MPa | 522.2121
Engineering ultimate tensile stress, ksi | 55.12586
True ultimate tensile stress, ksi | 104.7932
Engineering fracture stress, ksi | 27.14936
True fracture stress, ksi | 75.74046
True ultimate tensile strain from extensometer, m/m | 0.3405546
True fracture strain from extensometer, m/m | 0.3688986
True fracture strain from initial dimensions, m/m | 0.4034345
True fracture strain from fracture dimensions, m/m | 0.343054
Engineering fracture strain from initial dimensions, m/m | 0.4969572
Engineering fracture strain from fracture dimensions, m/m | 0.4225795