## Sheet1
Young's Modulus
Mystery Metal | 69.4 GPa
145 Copper | 120.7 GPa
110 Copper | 110 GPa
510 Bronze | 41.4 GPa
260 Brass | 110 GPa
353 Brass | 104.8 GPa